## IQC Report
INCOMING QUALITY INSPECTION REPORT
Vendor | 百辰光電
Lot | LOT-26-99123
InspectionDate | 2026-09-12
Inspector | QA-07
SampleSize | 50
Defects | 6
Inspection Result | FAIL
Department | SCM
Remark | Solder pad oxidation found on 6 of 50 sampled units.